## Sheet1
甲醛释放量测定数据
一、样品信息
1. 样品类型：__________________
2. 参考标准：GB__________/ASTM___________/En_____________
3.测试方法：_______________ |  |  | 测试系统：_______________
二、公司资料
公司名称：_____________________________ |  |  | 公司简称：_____________
联 系 人：_________________ |  |  | 手机：_________________
固定电话：_________________ |  |  | 传真：_________________
电子邮箱：_________________
地址：_________________________________________
三、样品检测数据
1. 甲醛浓度标准曲线：
吸光度A | 浓度值c
0.069 | 0
0.185 | 0.05
0.338 | 0.1
0.627 | 0.2
0.913 | 0.3
1.218 | 0.4
注：标准曲线至少每周校正一次，斜率f由图中y关于x的方程可知：f= |  |  |  |  | 0.3457
2.样品甲醛浓度结果
2.1 样品甲醛浓度c=f*(As-Ab) (精确至0.1mg/mL)
2.2 数据表格
样品编号 | 蒸馏水吸光度Ab | 样品吸光度AS | 甲醛浓度(mg/mL) | 检测时间 | 操作人
| 0.69 | 0.86 | 0.058769 | 年 月 日__:__
|  |  | 0 | 年 月 日__:__
|  |  | 0 | 年 月 日__:__
|  |  | 0 | 年 月 日__:__
|  |  | 0 | 年 月 日__:__
|  |  | 0 | 年 月 日__:__
|  |  | 0 | 年 月 日__:__
|  |  | 0 | 年 月 日__:__
|  |  | 0 | 年 月 日__:__
|  |  | 0 | 年 月 日__:__
|  |  | 0 | 年 月 日__:__
|  |  | 0 | 年 月 日__:__
|  |  | 0 | 年 月 日__:__
注：a.一张板的甲醛释放量是同一张板内多个试件甲醛释放量的算术平均值。
b.浅黄色为数据输入区，淡蓝色为数据输出区。

## 干燥器法
甲醛释放量测定数据处理（干燥器法） |  |  |  |  | 甲醛释放量测定数据处理（干燥器法）
1. 甲醛浓度标准曲线： |  |  |  |  | 1. 甲醛浓度标准曲线：
吸光度A | 浓度值c (mg/L) |  |  |  | 吸光度A | 浓度值c (mg/L)
0.004 | 0 |  |  |  | 0 | 0
0.021 | 0.1 |  |  |  | 0.026 | 0.15
0.032 | 0.2 |  |  |  | 0.055 | 0.3
0.077 | 0.5 |  |  |  | 0.099 | 0.6
0.15 | 1 |  |  |  | 0.24 | 1.5
0.3 | 2 |  |  |  | 0.457 | 3
注：标准曲线至少每周校正一次，斜率f由图中y关于x的方程可知：f= |  |  |  | 6.7727 | 注：标准曲线至少每周校正一次，斜率f由图中y关于x的方程可知：f= |  | 6.5864
2019.10.29(制作) |  |  |  |  | 2019.09.26（制作）
2.样品甲醛浓度结果
样品甲醛浓度c=f*(As-Ab) (精确至0.01mg/L)
样品编号 | 空白样品吸光度Ab | 样品吸光度AS | 甲醛浓度(mg/L)
15mmA | 0.008 | 0.01 | 0.0135454
L-15-D-原胶 | 0.008 | 0.015 | 0.0474089
15-L-C(除甲醛剂) | 0.008 | 0.02523 | 0.116693621
15-L-r（软木） | 0.008 | 0.033 | 0.1693175
PE-15-L（PE膜全竹） | 0.008 | 0.0188 | 0.07314516
MDI-20mm | 0.008 | 0.01 | 0.0135454
①(车间生产9月30日) | -0.001 | 0.052 | 0.3589531
YJ-15mm（武夷学院+原胶） | 0.008 | 0.022 | 0.0948178
11-C-L（碳化） | 0.008 | 0.015 | 0.0474089
③(车间生产9月30日) | -0.001 | 0.032 | 0.2234991
②(车间生产9月30日) | -0.001 | 0.033 | 0.2302718
11.2-L-n（碾压竹束） | 0.008 | 0.022 | 0.0948178
PE-DB（PE膜单板） | 0.008 | 0.019 | 0.0744997
注：a.一张板的甲醛释放量是同一张板内多个试件甲醛释放量的算术平均值。
b.浅黄色为数据输入区，淡蓝色为数据输出区。
c.如果样品在测吸光度前稀释了n倍，就在结果上乘以n就得出甲醛真实含量了。如：样品1稀释了10倍，则真实甲醛浓度为：0.63mg/L*10=6.3mg/L

## Sheet3
甲醛释放量测定数据
一、样品信息
1. 样品类型：__________________
2. 参考标准：GB__________/ASTM___________/En_____________
3.测试方法：_______________ |  |  | 测试系统：_______________
二、公司资料
公司名称：_____________________________ |  |  | 公司简称：_____________
联 系 人：_________________ |  |  | 手机：_________________
固定电话：_________________ |  |  | 传真：_________________
电子邮箱：_________________
地址：_________________________________________
三、样品检测数据
1. 甲醛浓度标准曲线：
吸光度A | 浓度值c
0.069 | 0
0.185 | 0.05
0.338 | 0.1
0.627 | 0.2
0.913 | 0.3
1.218 | 0.4
注：标准曲线至少每周校正一次，斜率f由图中y关于x的方程可知：f= |  |  |  |  | 0.3457
2.样品甲醛浓度结果
2.1 样品甲醛浓度c=f*(As-Ab) (精确至0.1mg/mL)
2.2 数据表格
样品编号 | 蒸馏水吸光度Ab | 样品吸光度AS | 甲醛浓度(mg/mL) | 检测时间 | 操作人
| 0.06 | 0.627 | 0.1960119 | 年 月 日__:__
|  |  | 0 | 年 月 日__:__
|  |  | 0 | 年 月 日__:__
|  |  | 0 | 年 月 日__:__
|  |  | 0 | 年 月 日__:__
|  |  | 0 | 年 月 日__:__
|  |  | 0 | 年 月 日__:__
|  |  | 0 | 年 月 日__:__
|  |  | 0 | 年 月 日__:__
|  |  | 0 | 年 月 日__:__
|  |  | 0 | 年 月 日__:__
|  |  | 0 | 年 月 日__:__
|  |  | 0 | 年 月 日__:__
注：a.一张板的甲醛释放量是同一张板内多个试件甲醛释放量的算术平均值。
b.浅黄色为数据输入区，淡蓝色为数据输出区。